## Sheet1
QX8800SP_Index | M1X | M1Y | M2X | M2Y | M3X | M3Y | M4X | M4Y | TX | TY | $\theta$ | R | RL
1 | 1.929195 | 1.818161 | -0.451997 | 2.396296 | 1.017838 | -1.117522 | -1.279723 | -0.487789 | 0.3929397 | 0.6074915 | 0.01264236 | -6.246682e-05 | -0.5248103
2 | 1.825386 | 1.714612 | -0.666069 | 2.437496 | 1.200429 | -0.953648 | -1.099214 | -0.146638 | 0.4006949 | 0.7224717 | 0.01207594 | -5.427294e-05 | -0.45597
3 | 1.884371 | 2.302959 | -0.403094 | 2.619535 | 1.270848 | -0.50661 | -0.989045 | 0.236855 | 0.52419 | 1.125982 | 0.01171725 | -4.779453e-05 | -0.4015421
4 | 2.168447 | 2.098718 | -0.48741 | 2.348736 | 1.596296 | -1.046723 | -1.144017 | -0.112872 | 0.6276978 | 0.7812515 | 0.013221 | -5.096858e-05 | -0.4282086
5 | 1.804954 | 2.231942 | -0.630747 | 2.621557 | 1.16911 | -0.514881 | -1.07534 | 0.19084 | 0.4015822 | 1.095761 | 0.01185343 | -4.593333e-05 | -0.3859054
6 | 1.969862 | 1.856362 | -0.425704 | 2.083559 | 1.174444 | -0.825745 | -0.922963 | -0.235012 | 0.5303111 | 0.6842717 | 0.01141423 | -4.486921e-05 | -0.3769653
7 | 2.141192 | 2.199645 | -0.442947 | 2.544476 | 1.543054 | -0.702006 | -0.880948 | -0.020275 | 0.6803824 | 0.9687967 | 0.01259321 | -4.359236e-05 | -0.3662379
8 | 2.134696 | 2.414812 | -0.488765 | 2.673077 | 1.632339 | -0.742784 | -0.825612 | -0.065407 | 0.7085604 | 1.034961 | 0.01321088 | -3.753963e-05 | -0.3153864
9 | 1.782551 | 2.194488 | -0.551722 | 2.453558 | 1.288242 | -0.670928 | -0.996444 | -0.07433 | 0.4673582 | 0.94219 | 0.01204987 | -3.802519e-05 | -0.3194658
10 | 1.701415 | 2.2393 | -0.423962 | 2.573409 | 1.073154 | -0.258364 | -0.811479 | 0.334955 | 0.4598712 | 1.189686 | 0.010526 | -4.110528e-05 | -0.3453429
11 | 1.731999 | 2.320636 | -0.622877 | 2.736266 | 1.176403 | -0.490968 | -1.131323 | 0.141729 | 0.3752036 | 1.140493 | 0.01211612 | -4.463008e-05 | -0.3749562
12 | 1.465354 | 2.21126 | -0.404734 | 2.778846 | 0.863352 | -0.159803 | -1.083006 | 0.282237 | 0.2842541 | 1.242448 | 0.01046252 | -4.845497e-05 | -0.4070908
13 | 1.840703 | 1.749049 | -0.344224 | 2.495841 | 1.270065 | -0.502447 | -0.836414 | 0.072153 | 0.5587736 | 0.9168188 | 0.01077925 | -5.006904e-05 | -0.4206512
14 | 1.63102 | 2.026222 | -0.507317 | 2.577195 | 1.083328 | -0.537339 | -0.916783 | 0.127773 | 0.4009497 | 1.013148 | 0.01101927 | -4.571607e-05 | -0.3840801
15 | 1.507839 | 1.808783 | -0.62665 | 2.409406 | 0.863572 | -0.807969 | -1.170841 | 0.018055 | 0.2213233 | 0.8177474 | 0.01104848 | -5.499839e-05 | -0.4620648
16 | 1.840814 | 2.251843 | -0.510295 | 2.664727 | 1.375974 | -0.480574 | -0.784317 | 0.053602 | 0.5660555 | 1.090217 | 0.01186297 | -3.555071e-05 | -0.2986766
17 | 2.027961 | 2.5413 | -0.422799 | 2.870149 | 1.397567 | -0.482019 | -0.839053 | 0.168303 | 0.6308644 | 1.238146 | 0.01253867 | -4.289492e-05 | -0.3603784
18 | 1.754464 | 2.2839 | -0.666293 | 2.647552 | 1.235521 | -0.607897 | -1.063999 | 0.086175 | 0.4027604 | 1.067099 | 0.01224222 | -4.165712e-05 | -0.3499791
19 | 1.838984 | 2.211988 | -0.739152 | 2.481684 | 1.278621 | -0.86985 | -1.11263 | -0.027979 | 0.4076118 | 0.9123268 | 0.01270392 | -4.315229e-05 | -0.3625407
20 | 1.243685 | 2.269755 | -0.507115 | 2.789126 | 0.873057 | 0.163351 | -1.051056 | 0.34318 | 0.2106992 | 1.362548 | 0.009908938 | -3.419867e-05 | -0.2873175
21 | 1.998764 | 2.266704 | -0.135974 | 2.731267 | 1.64519 | -0.298496 | -0.589726 | 0.211543 | 0.811304 | 1.195412 | 0.01137911 | -3.754945e-05 | -0.3154689
22 | 1.8191 | 2.347645 | -0.64147 | 2.699505 | 1.288443 | -0.432518 | -0.842183 | 0.133778 | 0.4922554 | 1.155099 | 0.01195833 | -3.481281e-05 | -0.2924772
23 | 1.767057 | 2.24533 | -0.554388 | 2.521062 | 1.165387 | -0.461652 | -1.006924 | 0.073424 | 0.4260582 | 1.061005 | 0.01160733 | -3.957689e-05 | -0.3325023
24 | 2.101872 | 2.243232 | -0.268033 | 2.595536 | 1.300999 | -0.409614 | -0.761619 | 0.162489 | 0.6747841 | 1.111401 | 0.01144895 | -4.707147e-05 | -0.3954673
25 | 1.615542 | 2.091161 | -0.781961 | 2.28432 | 1.069453 | -0.767835 | -1.330395 | -0.38247 | 0.2328086 | 0.7732369 | 0.01241998 | -3.573014e-05 | -0.3001841
26 | 1.818927 | 2.165078 | -0.441394 | 2.445575 | 1.214693 | -0.547157 | -0.972162 | 0.027135 | 0.4874505 | 0.9881155 | 0.01152359 | -4.221486e-05 | -0.354665
27 | 2.114869 | 2.291434 | -0.383622 | 2.607056 | 1.481852 | -0.686236 | -0.92416 | 0.017987 | 0.6623179 | 1.019678 | 0.01259617 | -4.64371e-05 | -0.3901378
28 | 2.237127 | 2.335092 | -0.330354 | 2.605131 | 1.757437 | -0.793099 | -0.802802 | -0.15698 | 0.8109477 | 0.9617273 | 0.01325776 | -3.936191e-05 | -0.3306961
29 | 1.859736 | 2.416419 | -0.50217 | 2.424187 | 1.282918 | -0.499591 | -1.03258 | 0.025968 | 0.488687 | 1.059531 | 0.01201897 | -3.510315e-05 | -0.2949164
30 | 1.532541 | 2.136945 | -0.730341 | 2.585267 | 1.128563 | -0.624409 | -1.219482 | 0.108093 | 0.2625784 | 1.015861 | 0.01185084 | -4.362451e-05 | -0.366508
31 | 0.125162 | -0.123375 | -0.093252 | 0.019546 | -0.492328 | -0.669849 | -0.429749 | -0.03307 | -0.2186952 | -0.2186182 | 0.0009186872 | -3.655998e-05 | -0.3071559
32 | -0.094993 | -0.139552 | 0.089339 | 0.074197 | -0.599194 | -0.386277 | -0.365649 | 0.292548 | -0.249206 | -0.05574534 | -0.0004542312 | -3.892581e-05 | -0.3270323
33 | -0.396292 | 0.297539 | 0.25992 | 0.582204 | -1.300466 | 1.035204 | -0.426018 | 0.894292 | -0.4918212 | 0.6908664 | -0.003092922 | -3.716985e-05 | -0.3122797
34 | 0.17678 | -0.074116 | 0.437633 | 0.231118 | -0.430319 | -0.134302 | 0.063056 | 0.502572 | 0.0499428 | 0.1157 | -0.001143957 | -4.040562e-05 | -0.3394647
35 | 0.103238 | -0.017852 | 0.284882 | 0.21813 | -0.385874 | -0.100963 | -0.027447 | 0.485576 | -0.01550822 | 0.1329011 | -0.0008599506 | -3.4076e-05 | -0.2862869
36 | 0.208925 | -0.250634 | -0.064807 | 0.162668 | -0.574641 | -0.173183 | -0.409159 | 0.220543 | -0.2136231 | -0.02749044 | -4.781519e-05 | -4.075733e-05 | -0.3424196
37 | 0.487435 | 0.021202 | 0.365158 | 0.223618 | -0.173514 | -0.345505 | -0.034538 | 0.271223 | 0.1606454 | 0.02517466 | 0.0003708212 | -3.963587e-05 | -0.3329978
38 | 0.18024 | -0.200203 | 0.299901 | 0.087101 | -0.37376 | -0.3649 | -0.113617 | 0.249535 | -0.008336058 | -0.0732578 | -0.0004430054 | -3.927847e-05 | -0.3299951
39 | 0.215928 | 0.07025 | -0.029621 | 0.330061 | -0.329107 | -0.559054 | -0.403985 | 0.088061 | -0.1290559 | -0.03614857 | 0.001447956 | -3.840615e-05 | -0.3226664
40 | -0.072984 | -0.082492 | 0.066462 | 0.199193 | -0.613683 | -0.316314 | -0.424806 | 0.333572 | -0.266599 | 0.01623386 | -0.0002625208 | -4.128321e-05 | -0.3468377
41 | 0.032076 | -0.037485 | 0.07506 | 0.214329 | -0.628594 | -0.248375 | -0.2806 | 0.38433 | -0.2068499 | 0.06170318 | -0.0004093685 | -3.999803e-05 | -0.3360404
42 | -0.196421 | -0.120922 | 0.108539 | 0.220802 | -0.683259 | -0.144062 | -0.237035 | 0.414466 | -0.2631445 | 0.07861849 | -0.001089097 | -3.632193e-05 | -0.3051559
43 | 0.169436 | -0.204378 | 0.310092 | 0.050693 | -0.423069 | -0.452193 | -0.169571 | 0.171245 | -0.03392848 | -0.1257654 | -0.000305577 | -4.107943e-05 | -0.3451257
44 | 0.421556 | -0.02594 | 0.511148 | 0.168334 | -0.357768 | -0.350904 | -0.13569 | 0.320188 | 0.1046805 | 0.007442638 | -0.0001545713 | -4.846254e-05 | -0.4071543
45 | 0.444253 | 0.212398 | 0.460412 | 0.406499 | -0.134312 | -0.153616 | -0.013811 | 0.512037 | 0.1870178 | 0.2268925 | 0.0001596567 | -4.029084e-05 | -0.3385004
46 | 0.247846 | 0.085449 | 0.402443 | 0.279197 | -0.317982 | -0.179626 | -0.122426 | 0.5669 | 0.04569174 | 0.1703568 | -0.000438678 | -4.273417e-05 | -0.3590279
47 | 0.229038 | 0.13915 | 0.024708 | 0.289333 | -0.360977 | -0.351324 | -0.472164 | 0.109024 | -0.1389089 | 0.02947811 | 0.001192887 | -3.595957e-05 | -0.3021116
48 | 0.537583 | -0.046679 | 0.269989 | 0.223586 | -0.08311 | -0.684671 | -0.22456 | -0.021093 | 0.1330935 | -0.1528964 | 0.001564559 | -4.317547e-05 | -0.3627354
49 | 0.04505 | -0.070605 | 0.173756 | 0.174268 | -0.471456 | -0.291654 | -0.240395 | 0.383574 | -0.1294875 | 0.03287998 | -0.0004072049 | -3.886504e-05 | -0.3265217
50 | -0.015495 | -0.209335 | 0.215884 | 0.101555 | -0.578793 | -0.213257 | -0.193303 | 0.466479 | -0.1550156 | 0.02044905 | -0.001168246 | -4.117408e-05 | -0.3459209
51 | -0.141114 | -0.226811 | 0.132141 | 0.159664 | -0.764218 | -0.261341 | -0.351673 | 0.344403 | -0.2922104 | -0.0134458 | -0.0009890331 | -4.411554e-05 | -0.3706333
52 | -0.042885 | -0.138823 | -0.10517 | 0.043732 | -0.607428 | -0.603416 | -0.480242 | 0.047687 | -0.3083377 | -0.1793552 | 0.0004908537 | -3.733754e-05 | -0.3136885
53 | 0.193201 | -0.220104 | 0.062208 | 0.004321 | -0.376173 | -0.667779 | -0.331364 | -0.016066 | -0.1111689 | -0.2424023 | 0.0006761093 | -3.869476e-05 | -0.3250911
54 | -0.302663 | -0.348112 | -0.020787 | -0.134101 | -0.914526 | -0.343407 | -0.548054 | 0.185894 | -0.4584268 | -0.175238 | -0.001161358 | -3.973464e-05 | -0.3338275
55 | 0.184466 | -0.021208 | 0.444799 | 0.123846 | -0.334241 | -0.150785 | 0.08412 | 0.484395 | 0.08387438 | 0.09569773 | -0.001079291 | -3.491175e-05 | -0.2933084
56 | 0.229301 | -0.272644 | 0.427191 | 0.046189 | -0.397134 | -0.279196 | 0.009497 | 0.33591 | 0.05590943 | -0.05867241 | -0.001058651 | -4.156899e-05 | -0.3492387
57 | 0.45815 | 0.167352 | 0.659834 | 0.426875 | -0.083592 | 0.154051 | 0.171873 | 0.752359 | 0.2914352 | 0.3595255 | -0.0009218677 | -3.969721e-05 | -0.3335131
58 | -0.067228 | -0.376517 | 0.135535 | 0.050926 | -0.757552 | -0.378504 | -0.342184 | 0.19919 | -0.2683634 | -0.1444425 | -0.0009061733 | -4.569125e-05 | -0.3838716
59 | 0.1063 | -0.00937 | 0.44706 | 0.206092 | -0.350945 | -0.204801 | -0.089143 | 0.496506 | 0.01889872 | 0.1061357 | -0.0008214014 | -4.014988e-05 | -0.3373162
60 | 0.102388 | -0.045405 | 0.228874 | 0.221159 | -0.477313 | -0.276169 | -0.311261 | 0.368568 | -0.1196366 | 0.04911921 | -0.0002411524 | -4.276419e-05 | -0.3592801
61 | 0.261607 | -0.212788 | 0.303708 | -0.025022 | -0.395992 | -0.450639 | -0.084946 | 0.24219 | 0.01439609 | -0.128243 | -0.0004517804 | -4.056582e-05 | -0.3408107
62 | -0.106615 | -0.325131 | 0.038204 | -0.088545 | -0.712677 | -0.340732 | -0.26836 | 0.260921 | -0.2736062 | -0.1375037 | -0.001103234 | -3.67894e-05 | -0.3090833
63 | 0.203111 | -0.395324 | 0.183913 | 0.006107 | -0.540342 | -0.250882 | -0.147369 | 0.27335 | -0.08570628 | -0.1082768 | -0.0009502991 | -4.203059e-05 | -0.3531168
64 | 0.029395 | -0.124087 | 0.142612 | 0.181678 | -0.604942 | -0.322283 | -0.279611 | 0.30019 | -0.1846699 | -0.008360439 | -0.0004166204 | -4.175116e-05 | -0.3507692
65 | 0.338946 | 0.074514 | 0.42611 | 0.350906 | -0.323298 | -0.191734 | -0.009392 | 0.482644 | 0.1022771 | 0.1611073 | -0.0003051963 | -4.311046e-05 | -0.3621893
66 | 0.185155 | -0.086114 | 0.400729 | 0.216271 | -0.453289 | -0.205085 | -0.02459 | 0.423447 | 0.01711608 | 0.0704489 | -0.0008640221 | -4.195485e-05 | -0.3524805
67 | 0.229359 | -0.133326 | 0.518273 | 0.149179 | -0.506049 | 0.037122 | 0.052343 | 0.567981 | 0.05715909 | 0.1395599 | -0.001721721 | -4.248704e-05 | -0.3569516
68 | 0.311994 | -0.028238 | 0.299749 | 0.424957 | -0.472108 | -0.212801 | -0.222607 | 0.442247 | -0.02547375 | 0.1349538 | -7.517317e-05 | -5.079648e-05 | -0.4267628
69 | 0.120776 | -0.085996 | 0.308832 | 0.187645 | -0.52676 | -0.210928 | -0.136033 | 0.545361 | -0.06915664 | 0.09136221 | -0.000965878 | -4.458515e-05 | -0.3745787
70 | -0.28891 | -0.260747 | 0.075018 | 0.062595 | -0.838534 | -0.12262 | -0.37726 | 0.460766 | -0.372849 | 0.02021293 | -0.001628164 | -4.0081e-05 | -0.3367375
71 | 0.597328 | 0.019167 | 0.273534 | 0.182684 | -0.030862 | -0.640688 | -0.07729 | 0.063292 | 0.197857 | -0.1124939 | 0.001391559 | -3.889869e-05 | -0.3268044
72 | 0.128 | 0.056996 | 0.236987 | 0.303579 | -0.486284 | -0.140366 | -0.235817 | 0.563106 | -0.09651709 | 0.178244 | -0.0004991548 | -4.284703e-05 | -0.3599761
73 | 0.293899 | -0.063081 | 0.353053 | 0.301545 | -0.346342 | -0.173522 | -0.097341 | 0.44199 | 0.04426024 | 0.1087198 | -0.0004003231 | -4.351869e-05 | -0.365619
74 | 0.213479 | -0.14028 | 0.373064 | 0.089195 | -0.45928 | -0.199043 | -0.03822 | 0.407368 | 0.01147086 | 0.02347104 | -0.001002002 | -4.04466e-05 | -0.3398091
75 | 0.219696 | -0.128415 | 0.545523 | 0.170983 | -0.399006 | -0.110424 | 0.11139 | 0.534879 | 0.1051412 | 0.1009046 | -0.001450566 | -4.198019e-05 | -0.3526934
76 | 0.34481 | 0.119751 | 0.659038 | 0.488733 | -0.277489 | 0.398366 | 0.140803 | 0.775389 | 0.2019131 | 0.4308056 | -0.001557785 | -3.977128e-05 | -0.3341354
77 | 0.032197 | -0.215728 | -0.075248 | 0.207302 | -0.520997 | -0.574328 | -0.455104 | 0.155049 | -0.254243 | -0.1263652 | 0.0005539223 | -4.365532e-05 | -0.3667668
78 | 0.210213 | 0.049701 | 0.301061 | 0.338885 | -0.398903 | -0.004813 | -0.109869 | 0.531453 | -0.00716694 | 0.2131025 | -0.0006175762 | -3.884093e-05 | -0.3263191
79 | 0.186986 | -0.116641 | 0.384982 | 0.071039 | -0.369706 | -0.286361 | -0.193945 | 0.354801 | -0.00564182 | -0.01114873 | -0.0005796399 | -4.141607e-05 | -0.3479539
80 | 0.129798 | -0.121012 | 0.301476 | 0.194999 | -0.514108 | -0.199191 | -0.125672 | 0.433372 | -0.06198555 | 0.06013241 | -0.0008549543 | -4.245999e-05 | -0.3567244
81 | 0.37986 | 0.197366 | 0.348784 | 0.34868 | -0.369129 | -0.158682 | -0.049853 | 0.545274 | 0.07287545 | 0.2153154 | -0.0001435922 | -4.226154e-05 | -0.3550571
82 | 0.363978 | 0.76352 | 0.88591 | 0.97119 | -0.182814 | 1.23422 | 0.051993 | 1.279683 | 0.2631034 | 1.049912 | -0.001851325 | -3.48723e-05 | -0.292977
83 | 0.125177 | 0.220005 | 0.52294 | 0.415734 | -0.518396 | 0.09409 | -0.116183 | 0.707945 | -0.008759446 | 0.3421984 | -0.001142209 | -4.420926e-05 | -0.3714207
84 | 0.077163 | -0.018226 | 0.231259 | 0.233227 | -0.372423 | 0.008107 | 0.024969 | 0.494721 | -0.01961903 | 0.1684211 | -0.001001273 | -2.919898e-05 | -0.245313
85 | 0.329326 | -0.014691 | 0.092351 | 0.279524 | -0.051512 | -0.53196 | -0.358295 | 0.206475 | 0.009925248 | -0.03378396 | 0.001363201 | -3.902509e-05 | -0.3278663
86 | 0.074911 | -0.04469 | 0.128377 | 0.265487 | -0.395538 | -0.168131 | -0.249586 | 0.483407 | -0.1161895 | 0.1183298 | -0.0003512095 | -3.791071e-05 | -0.3185039
87 | 0.130414 | 0.098578 | 0.401444 | 0.342089 | -0.338763 | -0.179754 | -0.075243 | 0.57086 | 0.02192144 | 0.1913618 | -0.0005632992 | -4.071322e-05 | -0.3420491